## Sheet1
Average Thermal Conductivities of Sand Soil (Sample A) | Average Thermal Conductivities of Sand Soil (Sample A) | Average Thermal Conductivities of Sand Soil (Sample A) | Average Thermal Conductivities of Silty Clay Soil (Sample B) | Average Thermal Conductivities of Silty Clay Soil (Sample B) | Average Thermal Conductivities of Silty Clay Soil (Sample B)
Salt Concentration (g/L) | Avg. Thermal Conductivity (W/mK) | Thermal Conductivity at Optimum Moisture Content (W/mK) | Salt Concentration (g/L) | Avg. Thermal Conductivity (W/mK) | Thermal Conductivity at Optimum Moisture Content (W/mK)
0 | 1.66 | 2.65 | 0 | 0.83 | 1.2
15 | 1.93 | 3.1 | 15 | 0.9 | 1.25
30 | 1.69 | 2.2 | 30 | 0.92 | 1.39

## All plots - Sandy
Optimum Moisture Content | 11.17209 | % | Pan Weight | 333.7 |  | Mold Size |  |  |  | Small Mold | 9.262 | Vol | 0.0333 |  | Pan Wt. | 144.4
Standard Proctor Value | 103.8889 | pcf | Wet Weight + Pan Weight | 2909.5 |  | Diameter | 3 | in |  | Big Mold | 14.4 | Vol | 0.075 |  | Wet Wt. | 711.6
Compaction Value | 0.9 |  | Dry Weight + Pan Weight | 2522.6 |  | Height | 6 | in | [6 empty] | Dry Wt. | 654.6
Remolded Density | 93.50004 | pcf | In-situ Moisture Content | 17.67554 |  | Volume | 42.39 | in3 |  | Proctor Wt. | 13.108
[7 empty] | 0.02453125 | ft3 |  | Wet Density | 115.4955 |  |  |  | MC | 0.1117209
|  |  |  | 21.3 | [5 empty] | Dry Density | 103.8889
Moisture Content (%) | Wet Weight (g) | Water (g) | Dry Weight (g) | Thermal Conductivity, K (W/mK) | Thermal Resistivity, R (C-cm/W) | Temperature (°C) |  |  | Extra Sample, g | Compacted Sample, g | Compacted Value | Resulting Compaction | Correction Factor | Corrected Thermal Conductivity | Corrected Thermal Resistivity
0 | 1040.392 | 0 | 1040.392 | 0.221 | 452.4887 | 21.9 |  |  |  | 1040.392 | 1 | 0.9 | 1 | 0.221 | 452.4887
2.793022 | 1069.45 | 29.86998 | 1039.58 | 0.7 | 142.8571 | 22.8 | 29.86998 |  |  | 1069.45 | 1 | 0.9 | 1 | 0.7 | 142.8571
5.586045 | 1098.508 | 61.36317 | 1037.145 | 1.452 | 68.87052 | 21.5 | 31.49319 |  |  | 1098.508 | 1 | 0.9 | 1 | 1.452 | 68.87052
8.379067 | 1127.567 | 94.47957 | 1033.087 | 1.854 | 53.93743 | 20.5 | 33.1164 |  |  | 1127.567 | 1 | 0.9 | 1 | 1.854 | 53.93743
11.17209 | 1156.625 | 129.2192 | 1027.406 | 2.65 | 37.73585 | 20.3 | 34.73962 |  |  | 1156.625 | 1 | 0.9 | 1 | 2.65 | 37.73585
17.67554 | 1224.287 | 216.3993 | 1007.887 | 2.189 | 45.68296 | 20.2 | 87.18012 |  |  | 1224.287 | 1 | 0.9 | 1 | 2.189 | 45.68296
[6 empty] | 85% | 5% |  | 5% | 90%
[6 empty] | 477.0992 | 20.9 | 369.96 | 23.85496 | 453.2443 | 0.2206316
[6 empty] | 150.3759 | 21.8 |  | 7.518797 | 142.8571 | 0.7
[6 empty] | 72.51632 | 21.8 |  | 3.625816 | 68.8905 | 1.451579
[6 empty] | 56.78592 | 21.7 |  | 2.839296 | 53.94662 | 1.853684
[6 empty] | 39.61965 | 21.7 |  | 1.980983 | 37.63867 | 2.656842
[6 empty] | 48.07692 | 20.1 |  | 2.403846 | 45.67308 | 2.189474

## DI
Optimum Moisture Content | 11.17209 | % | Pan Weight | 333.7 |  | Mold Size |  |  |  | Small Mold | 9.262 | Vol | 0.0333 |  | Pan Wt. | 144.4
Standard Proctor Value | 103.8889 | pcf | Wet Weight + Pan Weight | 2909.5 |  | Diameter | 3 | in |  | Big Mold | 14.4 | Vol | 0.075 |  | Wet Wt. | 711.6
Compaction Value | 0.9 |  | Dry Weight + Pan Weight | 2522.6 |  | Height | 6 | in | [6 empty] | Dry Wt. | 654.6
Remolded Density | 93.50004 | pcf | In-situ Moisture Content | 17.67554 |  | Volume | 42.39 | in3 |  | Proctor Wt. | 13.108
[7 empty] | 0.02453125 | ft3 |  | Wet Density | 115.4955 |  |  |  | MC | 0.1117209
|  |  |  | 21.3 | [5 empty] | Dry Density | 103.8889
Moisture Content (%) | Wet Weight (g) | Water (g) | Dry Weight (g) | Thermal Conductivity, K (W/mK) | Thermal Resistivity, R (C-cm/W) | Temperature (°C) |  |  | Extra Sample, g | Compacted Sample, g | Compacted Value | Resulting Compaction | Correction Factor | Corrected Thermal Conductivity | Corrected Thermal Resistivity
0 | 1040.392 | 0 | 1040.392 | 0.221 | 452.4887 | 21.9 |  |  |  | 1040.392 | 1 | 0.9 | 1 | 0.221 | 452.4887
2.793022 | 1069.45 | 29.86998 | 1039.58 | 0.7 | 142.8571 | 22.8 | 29.86998 |  |  | 1069.45 | 1 | 0.9 | 1 | 0.7 | 142.8571
5.586045 | 1098.508 | 61.36317 | 1037.145 | 1.452 | 68.87052 | 21.5 | 31.49319 |  |  | 1098.508 | 1 | 0.9 | 1 | 1.452 | 68.87052
8.379067 | 1127.567 | 94.47957 | 1033.087 | 1.854 | 53.93743 | 20.5 | 33.1164 |  |  | 1127.567 | 1 | 0.9 | 1 | 1.854 | 53.93743
11.17209 | 1156.625 | 129.2192 | 1027.406 | 2.65 | 37.73585 | 20.3 | 34.73962 |  |  | 1156.625 | 1 | 0.9 | 1 | 2.65 | 37.73585
17.67554 | 1224.287 | 216.3993 | 1007.887 | 2.189 | 45.68296 | 20.2 | 87.18012 |  |  | 1224.287 | 1 | 0.9 | 1 | 2.189 | 45.68296
[6 empty] | 85% | 5% |  | 5% | 90%
[6 empty] | 477.0992 | 20.9 | 369.96 | 23.85496 | 453.2443 | 0.2206316
[6 empty] | 150.3759 | 21.8 |  | 7.518797 | 142.8571 | 0.7
[6 empty] | 72.51632 | 21.8 |  | 3.625816 | 68.8905 | 1.451579
[6 empty] | 56.78592 | 21.7 |  | 2.839296 | 53.94662 | 1.853684
[6 empty] | 39.61965 | 21.7 |  | 1.980983 | 37.63867 | 2.656842
[6 empty] | 48.07692 | 20.1 |  | 2.403846 | 45.67308 | 2.189474

## 15g_L Brine
Optimum Moisture Content | 11.17209 | % | Pan Weight | 318.3 |  | Mold Size |  |  |  | Small Mold | 9.262 | Vol | 0.0333 |  | Pan Wt. | 144.4
Standard Proctor Value | 103.8889 | pcf | Wet Weight + Pan Weight | 1967 |  | Diameter | 3 | in |  | Big Mold | 14.4 | Vol | 0.075 |  | Wet Wt. | 711.6
Compaction Value | 0.9 |  | Dry Weight + Pan Weight | 1679.2 |  | Height | 6 | in | [6 empty] | Dry Wt. | 654.6
Remolded Density | 93.50004 | pcf | In-situ Moisture Content | 21.14777 |  | Volume | 42.39 | in3 |  | Proctor Wt. | 13.108
[7 empty] | 0.02453125 | ft3 |  | Wet Density | 115.4955 |  |  |  | MC | 0.1117209
[10 empty] | Dry Density | 103.8889
Moisture Content (%) | Wet Weight (g) | Water (g) | Dry Weight (g) | Thermal Conductivity, K (W/mK) | Thermal Resistivity, R (C-cm/W) | Temperature (°C) |  |  | Extra Sample, g | Compacted Sample, g | Compacted Value | Resulting Compaction | Correction Factor | Corrected Thermal Conductivity | Corrected Thermal Resistivity
0 | 1040.392 | 0 | 1040.392 | 0.2614 | 382.5555 |  |  |  |  | 1040.392 | 1 | 0.9 | 1 | 0.2614 | 382.5555
2.793022 | 1069.45 | 29.86998 | 1039.58 | 0.4338 | 230.521 |  | 29.86998 |  |  | 1069.45 | 1 | 0.9 | 1 | 0.4338 | 230.521
5.586045 | 1098.508 | 61.36317 | 1037.145 | 1.748 | 57.20824 |  | 31.49319 |  |  | 1098.508 | 1 | 0.9 | 1 | 1.748 | 57.20824
8.379067 | 1127.567 | 94.47957 | 1033.087 | 2.467 | 40.53506 |  | 33.1164 |  |  | 1127.567 | 1 | 0.9 | 1 | 2.467 | 40.53506
11.17209 | 1156.625 | 129.2192 | 1027.406 | 3.069 | 32.5839 |  | 34.73962 |  |  | 1156.625 | 1 | 0.9 | 1 | 3.069 | 32.5839
21.14777 | 1260.411 | 266.5489 | 993.8624 | 2.197 | 45.51661 | 22.7 | 137.3297 |  |  | 1260.411 | 1 | 0.9 | 1 | 2.197 | 45.51661
[6 empty] | 85% | 5% |  | 5% | 90%
[6 empty] | 477.0992 | 20.9 | 369.96 | 23.85496 | 453.2443 | 0.2206316
[6 empty] | 150.3759 | 21.8 |  | 7.518797 | 142.8571 | 0.7
[6 empty] | 72.51632 | 21.8 |  | 3.625816 | 68.8905 | 1.451579
[6 empty] | 56.78592 | 21.7 |  | 2.839296 | 53.94662 | 1.853684
[6 empty] | 39.61965 | 21.7 |  | 1.980983 | 37.63867 | 2.656842
[6 empty] | 48.07692 | 20.1 |  | 2.403846 | 45.67308 | 2.189474

## 30g_L Brine
Optimum Moisture Content | 11.17209 | % | Pan Weight | 319.4 |  | Mold Size |  |  |  | Small Mold | 9.262 | Vol | 0.0333 |  | Pan Wt. | 144.4
Standard Proctor Value | 103.8889 | pcf | Wet Weight + Pan Weight | 1973 |  | Diameter | 3 | in |  | Big Mold | 14.4 | Vol | 0.075 |  | Wet Wt. | 711.6
Compaction Value | 0.9 |  | Dry Weight + Pan Weight | 1688.8 |  | Height | 6 | in | [6 empty] | Dry Wt. | 654.6
Remolded Density | 93.50004 | pcf | In-situ Moisture Content | 20.75361 |  | Volume | 42.39 | in3 |  | Proctor Wt. | 13.108
[7 empty] | 0.02453125 | ft3 |  | Wet Density | 115.4955 |  |  |  | MC | 0.1117209
[10 empty] | Dry Density | 103.8889
Moisture Content (%) | Wet Weight (g) | Water (g) | Dry Weight (g) | Thermal Conductivity, K (W/mK) | Thermal Resistivity, R (C-cm/W) | Temperature (°C) |  |  | Extra Sample, g | Compacted Sample, g | Compacted Value | Resulting Compaction | Correction Factor | Corrected Thermal Conductivity | Corrected Thermal Resistivity
0 | 1040.392 | 0 | 1040.392 | 0.2618 | 381.971 | 23.8 |  |  |  | 1040.392 | 1 | 0.9 | 1 | 0.2618 | 381.971
2.793022 | 1069.45 | 29.86998 | 1039.58 | 0.6736 | 148.4561 | 23.1 | 29.86998 |  |  | 1069.45 | 1 | 0.9 | 1 | 0.6736 | 148.4561
5.586045 | 1098.508 | 61.36317 | 1037.145 | 1.635 | 61.16208 | 22.5 | 31.49319 |  |  | 1098.508 | 1 | 0.9 | 1 | 1.635 | 61.16208
8.379067 | 1127.567 | 94.47957 | 1033.087 | 2.261 | 44.22822 | 22.1 | 33.1164 |  |  | 1127.567 | 1 | 0.9 | 1 | 2.261 | 44.22822
11.17209 | 1156.625 | 129.2192 | 1027.406 | 2.195 | 45.55809 | 21.8 | 34.73962 |  |  | 1156.625 | 1 | 0.9 | 1 | 2.195 | 45.55809
20.75361 | 1256.311 | 260.7298 | 995.5807 | 2.156 | 46.38219 | 22.2 | 131.5107 |  |  | 1256.311 | 1 | 0.9 | 1 | 2.156 | 46.38219
[6 empty] | 85% | 5% |  | 5% | 90%
[6 empty] | 477.0992 | 20.9 | 369.96 | 23.85496 | 453.2443 | 0.2206316
[6 empty] | 150.3759 | 21.8 |  | 7.518797 | 142.8571 | 0.7
[6 empty] | 72.51632 | 21.8 |  | 3.625816 | 68.8905 | 1.451579
[6 empty] | 56.78592 | 21.7 |  | 2.839296 | 53.94662 | 1.853684
[6 empty] | 39.61965 | 21.7 |  | 1.980983 | 37.63867 | 2.656842
[6 empty] | 48.07692 | 20.1 |  | 2.403846 | 45.67308 | 2.189474

## All plots - Silt Clay
Optimum Moisture Content | 15.9 | % | Pan Weight | 333.7 |  | Mold Size |  |  |  | Small Mold | 9.262 | Vol | 0.0333 |  | Pan Wt. | 144.4
Standard Proctor Value | 97 | pcf | Wet Weight + Pan Weight | 2230.5 |  | Diameter | 3 | in |  | Big Mold | 14.4 | Vol | 0.075 |  | Wet Wt. | 711.6
Compaction Value | 0.9 |  | Dry Weight + Pan Weight | 1783.7 |  | Height | 6 | in | [6 empty] | Dry Wt. | 654.6
Remolded Density | 87.3 | pcf | In-situ Moisture Content | 30.81379 |  | Volume | 42.39 | in3 |  | Proctor Wt. | 13.108
[7 empty] | 0.02453125 | ft3 |  | Wet Density | 115.4955 |  |  |  | MC | 0.1117209
|  |  |  | 21.3 | [5 empty] | Dry Density | 103.8889
Moisture Content (%) | Wet Weight (g) | Water (g) | Dry Weight (g) | Thermal Conductivity, K (W/mK) | Thermal Resistivity, R (C-cm/W) | Temperature (°C) |  |  | Extra Sample, g | Compacted Sample, g | Compacted Value | Resulting Compaction | Correction Factor | Corrected Thermal Conductivity | Corrected Thermal Resistivity
0 | 971.4027 | 0 | 971.4027 | 0.3309 | 302.2061 | 24.7 |  |  |  | 971.4027 | 1 | 0.9 | 1 | 0.3309 | 302.2061
3.975 | 1010.016 | 40.14813 | 969.8678 | 0.4753 | 210.3934 | 26.3 | 40.14813 |  |  | 1010.016 | 1 | 0.9 | 1 | 0.4753 | 210.3934
7.95 | 1048.629 | 83.36602 | 965.2632 | 0.6243 | 160.1794 | 25 | 43.21789 |  |  | 1048.629 | 1 | 0.9 | 1 | 0.6243 | 160.1794
11.925 | 1087.242 | 129.6537 | 957.5888 | 1.011 | 98.91197 | 23.8 | 46.28764 |  |  | 1087.242 | 1 | 0.9 | 1 | 1.011 | 98.91197
15.9 | 1125.856 | 179.0111 | 946.8447 | 1.202 | 83.19468 | 22.6 | 49.3574 |  |  | 1125.856 | 1 | 0.9 | 1 | 1.202 | 83.19468
30.81379 | 1270.729 | 391.5597 | 879.169 | 0.9985 | 100.1502 | 21.9 | 212.5487 |  |  | 1270.729 | 1 | 0.9 | 1 | 0.9985 | 100.1502
[6 empty] | 85% | 5% |  | 5% | 90%
[6 empty] | 477.0992 | 20.9 | 369.96 | 23.85496 | 453.2443 | 0.2206316
[6 empty] | 150.3759 | 21.8 |  | 7.518797 | 142.8571 | 0.7
[6 empty] | 72.51632 | 21.8 |  | 3.625816 | 68.8905 | 1.451579
[6 empty] | 56.78592 | 21.7 |  | 2.839296 | 53.94662 | 1.853684
[6 empty] | 39.61965 | 21.7 |  | 1.980983 | 37.63867 | 2.656842
[6 empty] | 48.07692 | 20.1 |  | 2.403846 | 45.67308 | 2.189474

## DI (2)
Optimum Moisture Content | 15.9 | % | Pan Weight | 333.7 |  | Mold Size |  |  |  | Small Mold | 9.262 | Vol | 0.0333 |  | Pan Wt. | 144.4
Standard Proctor Value | 97 | pcf | Wet Weight + Pan Weight | 2230.5 |  | Diameter | 3 | in |  | Big Mold | 14.4 | Vol | 0.075 |  | Wet Wt. | 711.6
Compaction Value | 0.9 |  | Dry Weight + Pan Weight | 1783.7 |  | Height | 6 | in | [6 empty] | Dry Wt. | 654.6
Remolded Density | 87.3 | pcf | In-situ Moisture Content | 30.81379 |  | Volume | 42.39 | in3 |  | Proctor Wt. | 13.108
[7 empty] | 0.02453125 | ft3 |  | Wet Density | 115.4955 |  |  |  | MC | 0.1117209
|  |  |  | 21.3 | [5 empty] | Dry Density | 103.8889
Moisture Content (%) | Wet Weight (g) | Water (g) | Dry Weight (g) | Thermal Conductivity, K (W/mK) | Thermal Resistivity, R (C-cm/W) | Temperature (°C) |  |  | Extra Sample, g | Compacted Sample, g | Compacted Value | Resulting Compaction | Correction Factor | Corrected Thermal Conductivity | Corrected Thermal Resistivity
0 | 971.4027 | 0 | 971.4027 | 0.3309 | 302.2061 | 24.7 |  |  |  | 971.4027 | 1 | 0.9 | 1 | 0.3309 | 302.2061
3.975 | 1010.016 | 40.14813 | 969.8678 | 0.4753 | 210.3934 | 26.3 | 40.14813 |  |  | 1010.016 | 1 | 0.9 | 1 | 0.4753 | 210.3934
7.95 | 1048.629 | 83.36602 | 965.2632 | 0.6243 | 160.1794 | 25 | 43.21789 |  |  | 1048.629 | 1 | 0.9 | 1 | 0.6243 | 160.1794
11.925 | 1087.242 | 129.6537 | 957.5888 | 1.011 | 98.91197 | 23.8 | 46.28764 |  |  | 1087.242 | 1 | 0.9 | 1 | 1.011 | 98.91197
15.9 | 1125.856 | 179.0111 | 946.8447 | 1.202 | 83.19468 | 22.6 | 49.3574 |  |  | 1125.856 | 1 | 0.9 | 1 | 1.202 | 83.19468
30.81379 | 1270.729 | 391.5597 | 879.169 | 0.9985 | 100.1502 | 21.9 | 212.5487 |  |  | 1270.729 | 1 | 0.9 | 1 | 0.9985 | 100.1502
[6 empty] | 85% | 5% |  | 5% | 90%
[6 empty] | 477.0992 | 20.9 | 369.96 | 23.85496 | 453.2443 | 0.2206316
[6 empty] | 150.3759 | 21.8 |  | 7.518797 | 142.8571 | 0.7
[6 empty] | 72.51632 | 21.8 |  | 3.625816 | 68.8905 | 1.451579
[6 empty] | 56.78592 | 21.7 |  | 2.839296 | 53.94662 | 1.853684
[6 empty] | 39.61965 | 21.7 |  | 1.980983 | 37.63867 | 2.656842
[6 empty] | 48.07692 | 20.1 |  | 2.403846 | 45.67308 | 2.189474

## 15g_L Brine (2)
Optimum Moisture Content | 15.9 | % | Pan Weight | 322.3 |  | Mold Size |  |  |  | Small Mold | 9.262 | Vol | 0.0333 |  | Pan Wt. | 144.4
Standard Proctor Value | 97 | pcf | Wet Weight + Pan Weight | 2125 |  | Diameter | 3 | in |  | Big Mold | 14.4 | Vol | 0.075 |  | Wet Wt. | 711.6
Compaction Value | 0.9 |  | Dry Weight + Pan Weight | 1709.9 |  | Height | 6 | in | [6 empty] | Dry Wt. | 654.6
Remolded Density | 87.3 | pcf | In-situ Moisture Content | 29.91496 |  | Volume | 42.39 | in3 |  | Proctor Wt. | 13.108
[7 empty] | 0.02453125 | ft3 |  | Wet Density | 115.4955 |  |  |  | MC | 0.1117209
[10 empty] | Dry Density | 103.8889
Moisture Content (%) | Wet Weight (g) | Water (g) | Dry Weight (g) | Thermal Conductivity, K (W/mK) | Thermal Resistivity, R (C-cm/W) | Temperature (°C) |  |  | Extra Sample, g | Compacted Sample, g | Compacted Value | Resulting Compaction | Correction Factor | Corrected Thermal Conductivity | Corrected Thermal Resistivity
0 | 971.4027 | 0 | 971.4027 | 0.3565 | 280.5049 | 24.3 |  |  |  | 971.4027 | 1 | 0.9 | 1 | 0.3565 | 280.5049
3.975 | 1010.016 | 40.14813 | 969.8678 | 0.5445 | 183.6547 | 26.6 | 40.14813 |  |  | 1010.016 | 1 | 0.9 | 1 | 0.5445 | 183.6547
7.95 | 1048.629 | 83.36602 | 965.2632 | 0.7425 | 134.6801 | 24.2 | 43.21789 |  |  | 1048.629 | 1 | 0.9 | 1 | 0.7425 | 134.6801
11.925 | 1087.242 | 129.6537 | 957.5888 | 1.059 | 94.42871 | 23.4 | 46.28764 |  |  | 1087.242 | 1 | 0.9 | 1 | 1.059 | 94.42871
15.9 | 1125.856 | 179.0111 | 946.8447 | 1.253 | 79.80846 | 22.3 | 49.3574 |  |  | 1125.856 | 1 | 0.9 | 1 | 1.253 | 79.80846
29.91496 | 1261.997 | 377.526 | 884.4714 | 1.036 | 96.5251 | 22.8 | 198.515 |  |  | 1261.997 | 1 | 0.9 | 1 | 1.036 | 96.5251
[6 empty] | 85% | 5% |  | 5% | 90%
[6 empty] | 477.0992 | 20.9 | 369.96 | 23.85496 | 453.2443 | 0.2206316
[6 empty] | 150.3759 | 21.8 |  | 7.518797 | 142.8571 | 0.7
[6 empty] | 72.51632 | 21.8 |  | 3.625816 | 68.8905 | 1.451579
[6 empty] | 56.78592 | 21.7 |  | 2.839296 | 53.94662 | 1.853684
[6 empty] | 39.61965 | 21.7 |  | 1.980983 | 37.63867 | 2.656842
[6 empty] | 48.07692 | 20.1 |  | 2.403846 | 45.67308 | 2.189474

## 30g_L Brine (2)
Optimum Moisture Content | 15.9 | % | Pan Weight | 308.4 |  | Mold Size |  |  |  | Small Mold | 9.262 | Vol | 0.0333 |  | Pan Wt. | 144.4
Standard Proctor Value | 97 | pcf | Wet Weight + Pan Weight | 2247.5 |  | Diameter | 3 | in |  | Big Mold | 14.4 | Vol | 0.075 |  | Wet Wt. | 711.6
Compaction Value | 0.9 |  | Dry Weight + Pan Weight | 1802.3 |  | Height | 6 | in | [6 empty] | Dry Wt. | 654.6
Remolded Density | 87.3 | pcf | In-situ Moisture Content | 29.80119 |  | Volume | 42.39 | in3 |  | Proctor Wt. | 13.108
[7 empty] | 0.02453125 | ft3 |  | Wet Density | 115.4955 |  |  |  | MC | 0.1117209
[10 empty] | Dry Density | 103.8889
Moisture Content (%) | Wet Weight (g) | Water (g) | Dry Weight (g) | Thermal Conductivity, K (W/mK) | Thermal Resistivity, R (C-cm/W) | Temperature (°C) |  |  | Extra Sample, g | Compacted Sample, g | Compacted Value | Resulting Compaction | Correction Factor | Corrected Thermal Conductivity | Corrected Thermal Resistivity
0 | 971.4027 | 0 | 971.4027 | 0.3951 | 253.1005 | 22.9 |  |  |  | 971.4027 | 1 | 0.9 | 1 | 0.3951 | 253.1005
3.975 | 1010.016 | 40.14813 | 969.8678 | 0.4825 | 207.2539 | 25.1 | 40.14813 |  |  | 1010.016 | 1 | 0.9 | 1 | 0.4825 | 207.2539
7.95 | 1048.629 | 83.36602 | 965.2632 | 0.828 | 120.7729 | 24.4 | 43.21789 |  |  | 1048.629 | 1 | 0.9 | 1 | 0.828 | 120.7729
11.925 | 1087.242 | 129.6537 | 957.5888 | 0.9987 | 100.1302 | 23.6 | 46.28764 |  |  | 1087.242 | 1 | 0.9 | 1 | 0.9987 | 100.1302
15.9 | 1125.856 | 179.0111 | 946.8447 | 1.389 | 71.99424 | 23.3 | 49.3574 |  |  | 1125.856 | 1 | 0.9 | 1 | 1.389 | 71.99424
29.80119 | 1260.892 | 375.7609 | 885.1314 | 1.054 | 94.87666 | 22.5 | 196.7499 |  |  | 1260.892 | 1 | 0.9 | 1 | 1.054 | 94.87666
[6 empty] | 85% | 5% |  | 5% | 90%
[6 empty] | 477.0992 | 20.9 | 369.96 | 23.85496 | 453.2443 | 0.2206316
[6 empty] | 150.3759 | 21.8 |  | 7.518797 | 142.8571 | 0.7
[6 empty] | 72.51632 | 21.8 |  | 3.625816 | 68.8905 | 1.451579
[6 empty] | 56.78592 | 21.7 |  | 2.839296 | 53.94662 | 1.853684
[6 empty] | 39.61965 | 21.7 |  | 1.980983 | 37.63867 | 2.656842
[6 empty] | 48.07692 | 20.1 |  | 2.403846 | 45.67308 | 2.189474